## Sheet1
No. | Question | Answer | Section/Clause
1 | Which standard should cast-in-place concrete work comply with? | OBC 2012, CAN/CSA-A23.1, CAN/CSA-A23.2 | 1.6.1
2 | What building code and regulations must be followed for construction projects? | Ontario Building Code 2012, The Occupational Health and Safety Act | 1.6.2
3 | What reference materials should be kept in the project field office? | CAN/CSA-A23, CAN/CSA-A23.2, Reinforcing Steel Institute of Ontario - Manual of Standard Practice, CAN/CSA-S269.3 | 1.6.3
4 | What should be provided to the consultant before placing concrete? | Details of the proposed concrete mix, proportions of materials, certification of compressive strength, slump, air-entrained content, etc. | 1.7.1
5 | What organization's seal of quality is required for ready-mixed concrete? | Ready-Mixed Concrete Association of Ontario's Special Quality Concrete seal | 1.8.1
6 | How much specialized experience should the organization responsible for floor finishing have? | At least 5 years of specialized experience | 1.8.2
7 | What cement type should be used for concrete materials? | Normal Portland cement to CAN/CSA-A5, Type 10 | 2.1.1
8 | What is the maximum size of coarse aggregate for toppings? | 12 mm | 2.1.5
9 | What type of admixture should be used for corrosion inhibition? | DCI or MCI concrete admixtures as per CAN/CSA-S413 | 2.2.5
10 | What is the minimum strength of premixed grout at 28 days? | 40 MPa | 2.3.1
11 | What type of water-stop material should be used? | Polyvinyl Chloride (PVC) to CSGB 41-GP-35M, Types 1 and 3 | 2.4.2
12 | What is the required curing-sealing compound for floor surfaces? | Clear lacquer type liquid conforming to ASTM C309 | 2.5.1
13 | What is the minimum cement content required for vehicular traffic slabs? | 320 kg/m³ | 2.7.2
14 | What is the maximum slump for parking structures? | 40 mm | 2.7.6
15 | At what temperature should concrete be delivered when outdoor temperature is below +5°C? | Between +13°C and +27°C | 2.8.3
16 | What method should be used to cure concrete surfaces not in contact with forms? | Wet curing methods, such as sprinkling or absorptive coverings | 3.12.4
17 | How soon should saw-cut joints be made in slabs on grade? | As soon as the concrete can be cleanly cut, after shrinkage cracks form | 3.8.3.2
18 | What is the maximum allowable time to place concrete after mixing? | 30 minutes | 3.9.2
19 | What must be recorded for poured concrete items? | Date, location of pour, quality, air temperature, and test samples | 3.2.1
20 | What standard applies for concrete testing and sample curing? | CAN/CSA-A23.2 | 3.5.4